## block, disc, ring, sphere
Calculating the Flux Density of Magnets
(Supplement to the FAQ http://www.supermagnete.com/faq/flux)

Enter your parameters into the yellow fields below. The flux density will appear in the green field.

Block/Cube
L	W	D	L	W	D	Grade	Br	Coating	Distance z	zTot.	Br/Pi	arctan1	arctan2
0	0	0	0	0	0	N42	1.29	0	0	0	0.41	0	0
mm	mm	mm	m	m	m		T	m	mm	m

Flux density at a distance z to the block/cube
B(z)	0.000	0
	Tesla	Gauss

Cylinder (Disc/Rod)
2R	D	R	D	2D	Grade	Br	Coating	Distance z	z Tot.	Br/2	sum1	sum2
0	0	0	0	0	N42	1.29	0	0	0	0.65	1	1
mm	mm	m	m	m		T	m	mm	m

Flux density at a distance z to the disc/rod
B(z)	0.000	0
	Tesla	Gauss

Ring
2Ra	2Ri	D	Ra	Ri	D	2D	Grade	Br	Coating	Distance z	z Tot.	Br/2	sum1	sum2	sum3	sum4
0	0	0	0	0	0	0	N42	1.29	0	0	0	0.65	1	1	1	1
mm	mm	mm	m	m	m	m		T	m	mm	m

Flux density at a distance z to the ring
B(z)	0.000	0
	Tesla	Gauss

Sphere
R	R	Grade	Br	Coating	Distance z	z Tot.
0	0	N42	1.29	0	0	0
mm	m		T	m	mm	m

Flux density at a distance z to the sphere
B(z)	0.000	0
	Tesla	Gauss

(C) Webcraft GmbH, operator of www.supermagnete.com

Dropdown List	Tesla	Max
N30	1.08	1.12
N33	1.14	1.17
N35	1.17	1.21
N38	1.22	1.26
N40	1.26	1.29
N42	1.29	1.32
N44	1.32	1.36
N45	1.32	1.37
N48	1.37	1.42
N50	1.40	1.46
N52	1.42	1.47